## Sheet1
Temperature | Cl_source | Cl_mmol | Cl_concentration_mmol_ml | Pb_source | Pb_mmol | Pb_concentration_mmol_ml | Cl_Pb_ratio | Cs_source | Cs_mmol | Cs_Pb_ratio | Solvent_Octadecene_ODE_ml | Oleicacid_OA_ml | Oleylamine_OLA_ml | Total_ligands_OA_OLA_ml | size_nm | S_abs_nm_Y1 | PL | Source
200 | PbCl2 | 0.1 | 0.02184837 | PbCl2 | 0.1 | 0.02184837 | 1 | Cs2CO3 | 0.2 | 2 | 10.92 | 1.577 | 3 | 4.577 | 9.78 | 411 | 411 | https://doi.org/10.1002/adfm.202100930
200 | PbCl2 | 0.4 | 0.3825921 | PbCl2 | 0.2 | 0.191296 | 2 | Cs2CO3 | 0.1 | 0.5 | 5.454 | 0.5455 | 0.5 | 1.0455 | 9.6 | 404 | 409 | https://doi.org/10.1016/j.jlumin.2021.118658
170 | PbCl2 | 1.870027 | 0.3652397 | PbCl2 | 0.9348819 | 0.1825941 | 2.000282 | Cs2CO3 | 0.2351264 | 0.2515039 | 27.35 | 2.62 | 2.5 | 5.12 | 9 | 394 | 404 | https://doi.org/10.1021/acsenergylett.8b01441
150 | PbCl2 | 0.748011 | 0.3648834 | PbCl2 | 0.3739528 | 0.182416 | 2.000282 | Cs2CO3 | 0.09405056 | 0.2515039 | 10.75 | 1.05 | 1 | 2.05 | 10.5 | 392 | 407 | https://doi.org/10.1021/acsnano.8b07850
170 | PbCl2 | 0.3740055 | 0.1242543 | PbCl2 | 0.1869764 | 0.0621184 | 2.000282 | Cs2CO3 | 0.04815842 | 0.2575642 | 5.39 | 1.51 | 1.5 | 3.01 | 11 | 396 | 412 | https://doi.org/10.1016/j.solener.2020.05.070
190 | PbCl2 | 0.3740055 | 0.122384 | PbCl2 | 0.1999209 | 0.06541914 | 1.870767 | Cs2CO3 | 0.06029005 | 0.3015695 | 5.44 | 1.556 | 1.5 | 3.056 | 10.37 | 402 | 412 | https://doi.org/10.1016/j.optmat.2022.113362
180 | PbCl2 | 0.7521061 | 0.3651 | PbCl2 | 0.376 | 0.1825243 | 2.000282 | Cs2CO3 | 0.1209062 | 0.3215591 | 10.74 | 1.06 | 1 | 2.06 | 7.6 | 418 | 420 | https://doi.org/10.1016/j.materresbull.2018.12.004
170 | PbCl2 | 0.7767806 | 0.3752564 | PbCl2 | 0.3883356 | 0.1876017 | 2.000282 | Cs2CO3 | 0.09084429 | 0.2339325 | 12.73 | 1.07 | 1 | 2.07 | 8.93 | 400 | 406 | https://doi.org/10.1007/s00339-022-05962-7
180 | PbCl2 | 1.503214 | 0.3657456 | PbCl2 | 0.7515012 | 0.182847 | 2.000282 | Cs2CO3 | 0.1859139 | 0.24739 | 21.49 | 2.11 | 2 | 4.11 | 8 | 397 | 410 | https://doi.org/10.1021/acsenergylett.9b02678
180 | PbCl2 | 0.4027751 | 0.3835954 | PbCl2 | 0.2013592 | 0.1917706 | 2.000282 | Cs2CO3 | 0.05984674 | 0.2972139 | 5.45 | 0.55 | 0.5 | 1.05 | 7.56 | 393 | 403 | 10.1021/acs.jpclett.8b03047
185 | PbCl2 | 0.3740055 | 0.3029366 | PbCl2 | 0.1869764 | 0.1514469 | 2.000282 | Cs2CO3 | 0.06799157 | 0.3636372 | 5.415 | 0.6346 | 0.6 | 1.2346 | 9 | 394 | 403 | https://doi.org/10.1021/acsmaterialslett.9b00101
170 | PbCl2 | 1.496022 | 0.3654182 | PbCl2 | 0.7479055 | 0.1826833 | 2.000282 | Cs2CO3 | 0.1885633 | 0.2521218 | 2.506 | 2.094 | 2 | 4.094 | 8.4 | 401 | 407 | https://doi.org/10.1021/acs.chemmater.9b05082
170 | PbCl2 | 0.3883903 | 0.3236586 | PbCl2 | 0.1941678 | 0.1618065 | 2.000282 | Cs2CO3 | 0.08225091 | 0.4236074 | 3 | 0.65 | 0.55 | 1.2 | 10.6 | 398 | 406 | https://doi.org/10.1016/j.matchemphys.2021.125479
170 | PbCl2 | 1.078862 | 0.3506328 | PbCl2 | 0.5393549 | 0.1752917 | 2.000282 | Cs2CO3 | 0.1510924 | 0.2801353 | 15.923 | 1.5769 | 1.5 | 3.0769 | 8.8 | 395 | 412 | DOI: 10.1039/D0RA09043C
200 | PbCl2 | 0.4754185 | 0.2906692 | PbCl2 | 0.2376757 | 0.1453141 | 2.000282 | Cs2CO3 | 0.05156524 | 0.2169563 | 5.364 | 0.8356 | 0.8 | 1.6356 | 10.4 | 393 | 404 | DOI: 10.1021/acs.nanolett.6b02772
185 | PbCl2 | 0.3883903 | 0.3754014 | PbCl2 | 0.1941678 | 0.1876742 | 2.000282 | Cs2CO3 | 0.06799157 | 0.3501692 | 5.415 | 0.5346 | 0.5 | 1.0346 | 11 | 395 | 402 | DOI: 10.1021/jacs.6b08085
160 | PbCl2 | 0.7552034 | 0.363603 | PbCl2 | 0.3775485 | 0.1817759 | 2.000282 | Cs2CO3 | 0.1537365 | 0.4071967 | 10.92 | 1.077 | 1 | 2.077 | 7.9 | 392 | 404 | https://doi.org/10.1021/acs.jpclett.1c02416
150 | PbCl2 | 0.3740055 | 0.3654182 | PbCl2 | 0.1869764 | 0.1826833 | 2.000282 | Cs2CO3 | 0.04702528 | 0.2515039 | 5.376 | 0.5235 | 0.5 | 1.0235 | 5.3 | 395 | 407 | DOI: 10.1021/acs.jpcc.8b06579
190 | PbCl2 | 1.596716 | 0.2752958 | PbCl2 | 0.7982453 | 0.1376285 | 2.000282 | Cs2CO3 | 0.5524315 | 0.6920573 | 20 | 3.8 | 2 | 5.8 | 12 | 397 | 405 | https://doi.org/10.1021/acs.chemmater.8b02157
170 | PbCl2 | 4.854879 | 0.3139878 | PbCl2 | 2.427097 | 0.1569717 | 2.000282 | Cs2CO3 | 0.9224189 | 0.3800503 | 80.538 | 7.962 | 7.5 | 15.462 | 8 | 403 | 406 | https://doi.org/10.1021/acs.jpcc.8b11906
180 | PbCl2 | 0.7767806 | 0.3794727 | PbCl2 | 0.3883356 | 0.1897096 | 2.000282 | Cs2CO3 | 0.09243298 | 0.2380235 | 10.753 | 1.047 | 1 | 2.047 | 10 | 402 | 408 | https://doi.org/10.1021/acs.jchemed.8b00735
180 | PbCl2 | 0.3883903 | 0.3283097 | PbCl2 | 0.1941678 | 0.1641317 | 2.000282 | Cs2CO3 | 0.06803092 | 0.3503718 | 5.417 | 0.633 | 0.55 | 1.183 | 11 | 400 | 406 | DOI: 10.1021/acsenergylett.8b01909
190 | PbCl2 | 0.748011 | 0.3606068 | PbCl2 | 0.3739528 | 0.180278 | 2.000282 | Cs2CO3 | 0.1376179 | 0.3680089 | 10.82569 | 1.074312 | 1 | 2.074312 | 10.25 | 407 | 409 | https://doi.org/10.1021/acsanm.0c01254
190 | PbCl2 | 0.7192413 | 0.3475888 | PbCl2 | 0.35957 | 0.1737699 | 2.000282 | Cs2CO3 | 0.1359831 | 0.3781827 | 10.83 | 1.069231 | 1 | 2.069231 | 12 | 399 | 410 | DOI: 10.1021/acs.jpcc.8b12035
90 | PbCl2 | 1.798103 | 0.5496677 | PbCl2 | 0.8989249 | 0.2747951 | 2.000282 | Cs2CO3 | 0.1031305 | 0.1147265 | 10.72874 | 1.671255 | 1.6 | 3.271255 | 10 | 392 | 402 | 10.1039/C7RA06597C
200 | PbCl2 | 0.400042 | 0.1425892 | PbCl2 | 0.1999928 | 0.07128457 | 2.000282 | Cs2CO3 | 0.1841438 | 0.9207523 | 5.444444 | 1.555556 | 1.25 | 2.805556 | 8 | 405 | 410 | acsanm.1c01623
170 | PbCl2 | 2.876965 | 0.2317258 | PbCl2 | 1.43828 | 0.1158466 | 2.000282 | Cs2CO3 | 0.8158988 | 0.5672741 | 64.98462 | 6.415385 | 6 | 12.41538 | 8 | 380 | 407 | https://pubs.acs.org/doi/abs/10.1021/acsenergylett.7b00375
200 | PbCl2 | 0.6473172 | 0.3171529 | PbCl2 | 0.323613 | 0.1585541 | 2.000282 | Cs2CO3 | 0.07869394 | 0.243173 | 0.3589744 | 1.041026 | 1 | 2.041026 | 6.75 | 390 | 404 | https://doi.org/10.1039/C8NR10439E
160 | PbCl2 | 0.3760194 | 0.186236 | PbCl2 | 0.1879832 | 0.09310487 | 2.000282 | Cs2CO3 | 0.03797455 | 0.2020104 | 5.380952 | 1.019048 | 1 | 2.019048 | 9.558621 | 404 | 408 | https://doi.org/10.1016/j.nanoen.2018.06.073
180 | PbCl2 | 0.3760194 | 0.1839225 | PbCl2 | 0.1879832 | 0.09194829 | 2.000282 | Cs2CO3 | 0.08838904 | 0.4701965 | 5.355556 | 1.044444 | 1 | 2.044444 | 11.4 | 395 | 402 | https://doi.org/10.1002/asia.202200478
190 | PbCl2 | 0.7767806 | 0.2524537 | PbCl2 | 0.3883356 | 0.1262091 | 2.000282 | Cs2CO3 | 0.1510924 | 0.3890769 | 6.923077 | 1.576923 | 1.5 | 3.076923 | 13 | 405 | 411 | https://doi.org/10.1016/j.nanoen.2020.105163
170 | PbCl2 | 0.200021 | 0.04945575 | PbCl2 | 0.0999964 | 0.02472439 | 2.000282 | Cs2CO3 | 0.09093522 | 0.9093849 | 5.555556 | 2.044444 | 2 | 4.044444 | 15 | 399 | 405 | https://doi.org/10.1021/acs.jpcc.1c04335
150 | PbCl2 | 0.3760194 | 0.1175061 | PbCl2 | 0.1879832 | 0.05874474 | 2.000282 | Cs2CO3 | 2.455251 | 13.06102 | 20 | 2.2 | 1 | 3.2 | 7.76 | 382 | 404 | 10.1021/acs.jpcc.7b06929
170 | PbCl2 | 5.5 | 5.373718 | PbCl2 | 0.18 | 0.1758671 | 30.55 | Cs2CO3 | 0.047 | 0.26 | 5.376 | 0.5235 | 0.5 | 1.0235 | 13 | 395 | 408 | 10.1038/srep45906
200 | PbCl2 | 2000.282 | 404.9154 | PbCl2 | 1000 | 202.4291 | 2.000282 | Cs2CO3 | 0.145083 | 0.000145083 | 11.45 | 2.54 | 2.4 | 4.94 | 12.5 | 396 | 409 | 10.1039/C9RA05685H
160 | PbCl2 | 0.3883903 | 0.3753959 | PbCl2 | 0.1941678 | 0.1876715 | 2.000282 | Cs2CO3 | 0.06799157 | 0.3501692 | 5.415385 | 0.5346154 | 0.5 | 1.034615 | 12.2 | 402 | 411 | https://doi.org/10.1016/j.jallcom.2019.02.032
170 | PbCl2 | 0.3301318 | 0.1091556 | PbCl2 | 0.1650426 | 0.05457013 | 2.000282 | Cs2CO3 | 0.0507188 | 0.3073073 | 5.375587 | 1.524413 | 1.5 | 3.024413 | 8 | 397 | 404 | DOI: 10.1039/C9RA07069A
170 | PbCl2 | 0.3740055 | 0.1236983 | PbCl2 | 0.1869764 | 0.06184044 | 2.000282 | Cs2CO3 | 0.04702528 | 0.2515039 | 5.376471 | 1.523529 | 1.5 | 3.023529 | 10 | 396 | 411 | https://doi.org/10.1021/acs.nanolett.5b02404
170 | PbCl2 | 4.854879 | 0.3139972 | PbCl2 | 2.427097 | 0.1569764 | 2.000282 | Cs2CO3 | 0.9224189 | 0.3800503 | 80.53846 | 7.961538 | 7.5 | 15.46154 | 7 | 407 | 424 | https://doi.org/10.1021/acs.jpcc.6b12828
170 | PbCl2 | 1.496022 | 0.3654251 | PbCl2 | 0.7479055 | 0.1826868 | 2.000282 | Cs2CO3 | 0.1884746 | 0.2520032 | 21.50517 | 2.093923 | 2 | 4.093923 | 8.4 | 401 | 407 | https://doi.org/10.1021/acs.chemmater.9b05082
180 | PbCl2 | 0.7552034 | 0.3689212 | PbCl2 | 0.3775485 | 0.1844346 | 2.000282 | Cs2CO3 | 0.09405056 | 0.2491086 | 10.75294 | 1.047059 | 1 | 2.047059 | 9.1 | 400 | 407 | https://doi.org/10.1016/j.materresbull.2020.110907
180 | PbCl2 | 0.7521107 | 0.3648298 | PbCl2 | 0.3760023 | 0.1823892 | 2.000282 | Cs2CO3 | 0.1229892 | 0.3270969 | 7.4 | 1.061538 | 1 | 2.061538 | 9.8 | 395 | 409 | doi: 10.1039/c8tc03957g
200 | PbCl2 | 0.2013876 | 0.04911892 | PbCl2 | 0.1006796 | 0.024556 | 2.000282 | Cs2CO3 | 0.1227626 | 1.219339 | 7.4 | 2.1 | 2 | 4.1 | 9.97 | 399 | 415 | DOIhttps://doi.org/10.1039/C8TC03139H
190 | PbCl2 | 0.748011 | 0.2936764 | PbCl2 | 0.3739528 | 0.1468175 | 2.000282 | Cs2CO3 | 0.09405056 | 0.2515039 | 10.75294 | 0.5470588 | 2 | 2.547059 | 10.5 | 401 | 406 | doi: 10.1063/1.5127887
200 | PbCl2 | 0.7552034 | 0.3596207 | PbCl2 | 0.3775485 | 0.179785 | 2.000282 | Cs2CO3 | 0.1964201 | 0.5202513 | 10.8 | 1.1 | 1 | 2.1 | 7.2 | 408 | 410 | DOI:10.1039/c7nr08136g
200 | PbCl2 | 0.7552034 | 0.3615335 | PbCl2 | 0.3775485 | 0.1807413 | 2.000282 | Cs2CO3 | 0.05674358 | 0.1502948 | 10.71111 | 1.088889 | 1 | 2.088889 | 10.76 | 409 | 409 | DOI 10.1088/2632-959X/abcf8e
120 | PbCl2 | 0.9422062 | 0.7600323 | PbCl2 | 0.4710366 | 0.3799625 | 2.000282 | Cs2CO3 | 0.4708038 | 0.9995058 | 12.87631 | 0.7396923 | 0.5 | 1.239692 | 10.5 | 401 | 413 | DOI: 10.1039/d1nr04455a
165 | PbCl2 | 0.8001128 | 0.3855697 | PbCl2 | 0.4 | 0.1927577 | 2.000282 | Cs2CO3 | 0.141922 | 0.3548051 | 12.92486 | 1.075145 | 1 | 2.075145 | 9.32 | 402 | 410 | https://doi.org/10.1016/j.ceramint.2022.07.310
181 | PbCl2 | 1.496022 | 0.3628412 | PbCl2 | 0.7479055 | 0.181395 | 2.000282 | Cs2CO3 | 0.2417478 | 0.3232331 | 16.47692 | 2.123077 | 2 | 4.123077 | 8.2 | 404 | 410 | https://doi.org/10.1021/acsanm.3c01960
185 | PbCl2 | 0.3740055 | 0.3614923 | PbCl2 | 0.1869764 | 0.1807207 | 2.000282 | Cs2CO3 | 0.06799157 | 0.3636372 | 5.415385 | 0.5346154 | 0.5 | 1.034615 | 7 | 400 | 406 | DOI: 10.1039/c7nr06745c
190 | PbCl2 | 1.200198 | 0.3922216 | PbCl2 | 0.6000144 | 0.1960831 | 2.000282 | Cs2CO3 | 0.1199145 | 0.1998526 | 5.24 | 1.56 | 1.5 | 3.06 | 9.78 | 398 | 409 | https://doi.org/10.1021/acs.jpcc.1c06995
170 | PbCl2 | 0.3761632 | 0.1241896 | PbCl2 | 0.1880551 | 0.06208605 | 2.000282 | Cs2CO3 | 0.0463719 | 0.2465868 | 5.371058 | 1.528942 | 1.5 | 3.028942 | 8.7 | 401 | 407 | https://doi.org/10.1021/acs.chemmater.0c01325
185 | PbCl2 | 2.852843 | 2.51437 | PbCl2 | 0.1869764 | 0.1647927 | 15.25777 | Cs2CO3 | 0.06799157 | 0.3636372 | 5.415385 | 0.5846154 | 0.55 | 1.134615 | 8.6 | 390 | 405 | https://doi.org/10.1021/acs.jpclett.9b03831
200 | PbCl2 | 9.154665 | 2.000179 | PbCl2 | 0.6 | 0.1310924 | 15.25777 | Cs2CO3 | 0.1510924 | 0.2518206 | 10.92308 | 1.576923 | 3 | 4.576923 | 11.42 | 405 | 415 | https://doi.org/10.1021/acsenergylett.0c00931
180 | PbCl2 | 2.468807 | 0.7591251 | PbCl2 | 0.1618065 | 0.04975333 | 15.25777 | Cs2CO3 | 0.05337502 | 0.3298695 | 5.347826 | 1.652174 | 1.6 | 3.252174 | 9.97 | 397 | 405 | https://doi.org/10.1021/acsami.8b14046
180 | PbCl2 | 5.760549 | 1.882532 | PbCl2 | 0.3775485 | 0.1233818 | 15.25777 | Cs2CO3 | 0.1199145 | 0.3176134 | 5.24 | 1.56 | 1.5 | 3.06 | 7.8 | 400 | 410 | https://doi.org/10.1021/acs.nanolett.7b04575
185 | PbCl2 | 10.68044 | 3.490341 | PbCl2 | 0.7 | 0.2287582 | 15.25777 | Cs2CO3 | 0.2261415 | 0.3230594 | 41.84211 | 2.957895 | 1.5 | 3.06 | 10 | 400 | 415 | https://doi.org/10.1016/j.ceramint.2022.09.075
180 | PbCl2 | 11.46624 | 3.747136 | PbCl2 | 0.7515012 | 0.2455886 | 15.25777 | Cs2CO3 | 0.1859139 | 0.24739 | 21.48837 | 2.111628 | 2 | 3.06 | 8 | 397 | 405 | https://doi.org/10.1021/acs.jpclett.1c00017
170 | PbCl2 | 3.050348 | 0.9968457 | PbCl2 | 0.1999209 | 0.06533363 | 15.25777 | Cs2CO3 | 0.05754495 | 0.2878386 | 5.5625 | 1.5375 | 1.5 | 3.06 | 9.78 | 413 | 415 | https://doi.org/10.1016/j.jallcom.2021.161505
190 | PbCl2 | 0.7192413 | 0.3475888 | PbCl2 | 0.35957 | 0.1737699 | 2.000282 | Cs2CO3 | 0.1359831 | 0.3781827 | 10.83 | 1.069231 | 1 | 2.069231 | 12 | 399 | 410 | DOI: 10.1021/acs.jpcc.8b12035
90 | PbCl2 | 1.798103 | 0.5496677 | PbCl2 | 0.8989249 | 0.2747951 | 2.000282 | Cs2CO3 | 0.1031305 | 0.1147265 | 10.72874 | 1.671255 | 1.6 | 3.271255 | 10 | 392 | 402 | 10.1039/C7RA06597C
200 | PbCl2 | 0.400042 | 0.1425892 | PbCl2 | 0.1999928 | 0.07128457 | 2.000282 | Cs2CO3 | 0.1841438 | 0.9207523 | 5.444444 | 1.555556 | 1.25 | 2.805556 | 8 | 405 | 410 | acsanm.1c01623
170 | PbCl2 | 2.876965 | 0.2317258 | PbCl2 | 1.43828 | 0.1158466 | 2.000282 | Cs2CO3 | 0.8158988 | 0.5672741 | 64.98462 | 6.415385 | 6 | 12.41538 | 8 | 380 | 407 | https://pubs.acs.org/doi/abs/10.1021/acsenergylett.7b00375
200 | PbCl2 | 0.6473172 | 0.3171529 | PbCl2 | 0.323613 | 0.1585541 | 2.000282 | Cs2CO3 | 0.07869394 | 0.243173 | 0.3589744 | 1.041026 | 1 | 2.041026 | 6.75 | 390 | 404 | https://doi.org/10.1039/C8NR10439E
160 | PbCl2 | 0.3760194 | 0.186236 | PbCl2 | 0.1879832 | 0.09310487 | 2.000282 | Cs2CO3 | 0.03797455 | 0.2020104 | 5.380952 | 1.019048 | 1 | 2.019048 | 9.558621 | 404 | 408 | https://doi.org/10.1016/j.nanoen.2018.06.073
180 | PbCl2 | 0.3760194 | 0.1839225 | PbCl2 | 0.1879832 | 0.09194829 | 2.000282 | Cs2CO3 | 0.08838904 | 0.4701965 | 5.355556 | 1.044444 | 1 | 2.044444 | 11.4 | 395 | 402 | https://doi.org/10.1002/asia.202200478
190 | PbCl2 | 0.7767806 | 0.2524537 | PbCl2 | 0.3883356 | 0.1262091 | 2.000282 | Cs2CO3 | 0.1510924 | 0.3890769 | 6.923077 | 1.576923 | 1.5 | 3.076923 | 13 | 405 | 411 | https://doi.org/10.1016/j.nanoen.2020.105163
170 | PbCl2 | 0.200021 | 0.04945575 | PbCl2 | 0.0999964 | 0.02472439 | 2.000282 | Cs2CO3 | 0.09093522 | 0.9093849 | 5.555556 | 2.044444 | 2 | 4.044444 | 15 | 399 | 405 | https://doi.org/10.1021/acs.jpcc.1c04335
150 | PbCl2 | 0.3760194 | 0.1175061 | PbCl2 | 0.1879832 | 0.05874474 | 2.000282 | Cs2CO3 | 2.455251 | 13.06102 | 20 | 2.2 | 1 | 3.2 | 7.76 | 382 | 404 | 10.1021/acs.jpcc.7b06929
170 | PbCl2 | 5.5 | 5.373718 | PbCl2 | 0.18 | 0.1758671 | 30.55 | Cs2CO3 | 0.047 | 0.26 | 5.376 | 0.5235 | 0.5 | 1.0235 | 13 | 395 | 408 | 10.1038/srep45906
200 | PbCl2 | 2000.282 | 404.9154 | PbCl2 | 1000 | 202.4291 | 2.000282 | Cs2CO3 | 0.145083 | 0.000145083 | 11.45 | 2.54 | 2.4 | 4.94 | 12.5 | 396 | 409 | 10.1039/C9RA05685H
160 | PbCl2 | 0.3883903 | 0.3753959 | PbCl2 | 0.1941678 | 0.1876715 | 2.000282 | Cs2CO3 | 0.06799157 | 0.3501692 | 5.415385 | 0.5346154 | 0.5 | 1.034615 | 12.2 | 402 | 411 | https://doi.org/10.1016/j.jallcom.2019.02.032
170 | PbCl2 | 0.3301318 | 0.1091556 | PbCl2 | 0.1650426 | 0.05457013 | 2.000282 | Cs2CO3 | 0.0507188 | 0.3073073 | 5.375587 | 1.524413 | 1.5 | 3.024413 | 8 | 397 | 404 | DOI: 10.1039/C9RA07069A
170 | PbCl2 | 0.3740055 | 0.1236983 | PbCl2 | 0.1869764 | 0.06184044 | 2.000282 | Cs2CO3 | 0.04702528 | 0.2515039 | 5.376471 | 1.523529 | 1.5 | 3.023529 | 10 | 396 | 411 | https://doi.org/10.1021/acs.nanolett.5b02404
170 | PbCl2 | 4.854879 | 0.3139972 | PbCl2 | 2.427097 | 0.1569764 | 2.000282 | Cs2CO3 | 0.9224189 | 0.3800503 | 80.53846 | 7.961538 | 7.5 | 15.46154 | 7 | 407 | 424 | https://doi.org/10.1021/acs.jpcc.6b12828
170 | PbCl2 | 1.496022 | 0.3654251 | PbCl2 | 0.7479055 | 0.1826868 | 2.000282 | Cs2CO3 | 0.1884746 | 0.2520032 | 21.50517 | 2.093923 | 2 | 4.093923 | 8.4 | 401 | 407 | https://doi.org/10.1021/acs.chemmater.9b05082
180 | PbCl2 | 0.7552034 | 0.3689212 | PbCl2 | 0.3775485 | 0.1844346 | 2.000282 | Cs2CO3 | 0.09405056 | 0.2491086 | 10.75294 | 1.047059 | 1 | 2.047059 | 9.1 | 400 | 407 | https://doi.org/10.1016/j.materresbull.2020.110907
180 | PbCl2 | 0.7521107 | 0.3648298 | PbCl2 | 0.3760023 | 0.1823892 | 2.000282 | Cs2CO3 | 0.1229892 | 0.3270969 | 7.4 | 1.061538 | 1 | 2.061538 | 9.8 | 395 | 409 | doi: 10.1039/c8tc03957g
200 | PbCl2 | 0.2013876 | 0.04911892 | PbCl2 | 0.1006796 | 0.024556 | 2.000282 | Cs2CO3 | 0.1227626 | 1.219339 | 7.4 | 2.1 | 2 | 4.1 | 9.97 | 399 | 415 | DOIhttps://doi.org/10.1039/C8TC03139H
190 | PbCl2 | 0.748011 | 0.2936764 | PbCl2 | 0.3739528 | 0.1468175 | 2.000282 | Cs2CO3 | 0.09405056 | 0.2515039 | 10.75294 | 0.5470588 | 2 | 2.547059 | 10.5 | 401 | 406 | doi: 10.1063/1.5127887
200 | PbCl2 | 0.7552034 | 0.3596207 | PbCl2 | 0.3775485 | 0.179785 | 2.000282 | Cs2CO3 | 0.1964201 | 0.5202513 | 10.8 | 1.1 | 1 | 2.1 | 7.2 | 408 | 410 | DOI:10.1039/c7nr08136g
200 | PbCl2 | 0.7552034 | 0.3615335 | PbCl2 | 0.3775485 | 0.1807413 | 2.000282 | Cs2CO3 | 0.05674358 | 0.1502948 | 10.71111 | 1.088889 | 1 | 2.088889 | 10.76 | 409 | 409 | DOI 10.1088/2632-959X/abcf8e
120 | PbCl2 | 0.9422062 | 0.7600323 | PbCl2 | 0.4710366 | 0.3799625 | 2.000282 | Cs2CO3 | 0.4708038 | 0.9995058 | 12.87631 | 0.7396923 | 0.5 | 1.239692 | 10.5 | 401 | 413 | DOI: 10.1039/d1nr04455a
165 | PbCl2 | 0.8001128 | 0.3855697 | PbCl2 | 0.4 | 0.1927577 | 2.000282 | Cs2CO3 | 0.141922 | 0.3548051 | 12.92486 | 1.075145 | 1 | 2.075145 | 9.32 | 402 | 410 | https://doi.org/10.1016/j.ceramint.2022.07.310
181 | PbCl2 | 1.496022 | 0.3628412 | PbCl2 | 0.7479055 | 0.181395 | 2.000282 | Cs2CO3 | 0.2417478 | 0.3232331 | 16.47692 | 2.123077 | 2 | 4.123077 | 8.2 | 404 | 410 | https://doi.org/10.1021/acsanm.3c01960
185 | PbCl2 | 0.3740055 | 0.3614923 | PbCl2 | 0.1869764 | 0.1807207 | 2.000282 | Cs2CO3 | 0.06799157 | 0.3636372 | 5.415385 | 0.5346154 | 0.5 | 1.034615 | 7 | 400 | 406 | DOI: 10.1039/c7nr06745c
190 | PbCl2 | 1.200198 | 0.3922216 | PbCl2 | 0.6000144 | 0.1960831 | 2.000282 | Cs2CO3 | 0.1199145 | 0.1998526 | 5.24 | 1.56 | 1.5 | 3.06 | 9.78 | 398 | 409 | https://doi.org/10.1021/acs.jpcc.1c06995
170 | PbCl2 | 0.3761632 | 0.1241896 | PbCl2 | 0.1880551 | 0.06208605 | 2.000282 | Cs2CO3 | 0.0463719 | 0.2465868 | 5.371058 | 1.528942 | 1.5 | 3.028942 | 8.7 | 401 | 407 | https://doi.org/10.1021/acs.chemmater.0c01325
185 | PbCl2 | 2.852843 | 2.51437 | PbCl2 | 0.1869764 | 0.1647927 | 15.25777 | Cs2CO3 | 0.06799157 | 0.3636372 | 5.415385 | 0.5846154 | 0.55 | 1.134615 | 8.6 | 390 | 405 | https://doi.org/10.1021/acs.jpclett.9b03831
200 | PbCl2 | 9.154665 | 2.000179 | PbCl2 | 0.6 | 0.1310924 | 15.25777 | Cs2CO3 | 0.1510924 | 0.2518206 | 10.92308 | 1.576923 | 3 | 4.576923 | 11.42 | 405 | 415 | https://doi.org/10.1021/acsenergylett.0c00931
180 | PbCl2 | 2.468807 | 0.7591251 | PbCl2 | 0.1618065 | 0.04975333 | 15.25777 | Cs2CO3 | 0.05337502 | 0.3298695 | 5.347826 | 1.652174 | 1.6 | 3.252174 | 9.97 | 397 | 405 | https://doi.org/10.1021/acsami.8b14046
180 | PbCl2 | 5.760549 | 1.882532 | PbCl2 | 0.3775485 | 0.1233818 | 15.25777 | Cs2CO3 | 0.1199145 | 0.3176134 | 5.24 | 1.56 | 1.5 | 3.06 | 7.8 | 400 | 410 | https://doi.org/10.1021/acs.nanolett.7b04575
185 | PbCl2 | 10.68044 | 3.490341 | PbCl2 | 0.7 | 0.2287582 | 15.25777 | Cs2CO3 | 0.2261415 | 0.3230594 | 41.84211 | 2.957895 | 1.5 | 3.06 | 10 | 400 | 415 | https://doi.org/10.1016/j.ceramint.2022.09.075
180 | PbCl2 | 11.46624 | 3.747136 | PbCl2 | 0.7515012 | 0.2455886 | 15.25777 | Cs2CO3 | 0.1859139 | 0.24739 | 21.48837 | 2.111628 | 2 | 3.06 | 8 | 397 | 405 | https://doi.org/10.1021/acs.jpclett.1c00017
170 | PbCl2 | 3.050348 | 0.9968457 | PbCl2 | 0.1999209 | 0.06533363 | 15.25777 | Cs2CO3 | 0.05754495 | 0.2878386 | 5.5625 | 1.5375 | 1.5 | 3.06 | 9.78 | 413 | 415 | https://doi.org/10.1016/j.jallcom.2021.161505
170 | PbCl2 | 1.870027 | 0.3652397 | PbCl2 | 0.9348819 | 0.1825941 | 2.000282 | Cs2CO3 | 0.2351264 | 0.2515039 | 27.35 | 2.62 | 2.5 | 5.12 | 9 | 394 | 404 | https://doi.org/10.1021/acsenergylett.8b01441
150 | PbCl2 | 0.748011 | 0.3648834 | PbCl2 | 0.3739528 | 0.182416 | 2.000282 | Cs2CO3 | 0.09405056 | 0.2515039 | 10.75 | 1.05 | 1 | 2.05 | 10.5 | 392 | 407 | https://doi.org/10.1021/acsnano.8b07850
170 | PbCl2 | 0.3740055 | 0.1242543 | PbCl2 | 0.1869764 | 0.0621184 | 2.000282 | Cs2CO3 | 0.04815842 | 0.2575642 | 5.39 | 1.51 | 1.5 | 3.01 | 11 | 396 | 412 | https://doi.org/10.1016/j.solener.2020.05.070
190 | PbCl2 | 0.3740055 | 0.122384 | PbCl2 | 0.1999209 | 0.06541914 | 1.870767 | Cs2CO3 | 0.06029005 | 0.3015695 | 5.44 | 1.556 | 1.5 | 3.056 | 10.37 | 402 | 412 | https://doi.org/10.1016/j.optmat.2022.113362
180 | PbCl2 | 0.7521061 | 0.3651 | PbCl2 | 0.376 | 0.1825243 | 2.000282 | Cs2CO3 | 0.1209062 | 0.3215591 | 10.74 | 1.06 | 1 | 2.06 | 7.6 | 418 | 420 | https://doi.org/10.1016/j.materresbull.2018.12.004
170 | PbCl2 | 0.7767806 | 0.3752564 | PbCl2 | 0.3883356 | 0.1876017 | 2.000282 | Cs2CO3 | 0.09084429 | 0.2339325 | 12.73 | 1.07 | 1 | 2.07 | 8.93 | 400 | 406 | https://doi.org/10.1007/s00339-022-05962-7